## Cu
0.05 | 2.03 | 298
0.15 | 2
0.5 | 2.01
1 | 1.93
2 | 1.86
5 | 1.6
10 | 1.25
20 | 0.83
50 | 0.63
0.05 | 3.41 | 278
0.15 | 3.48
0.5 | 3.41
1 | 3.29
2 | 3.1
5 | 2.58
10 | 1.74
20 | 1.29
50 | 1.16

## Mn
39.999 | 5.64981 | 298 | 39.999 | 4.22898 | 313
28.313 | 6.15942 |  | 28.313 | 4.75866
20.038 | 6.8649 |  | 20.038 | 5.52272
14.183 | 8.04 |  | 14.183 | 6.6184
10.039 | 9.44837 |  | 10.039 | 7.67796
10.039 | 9.51462 |  | 10.039 | 7.6939
7.1046 | 11.15 |  | 7.1046 | 8.65911
5.028 | 12.42019 |  | 5.028 | 9.56126
3.5597 | 13.79712 |  | 3.5597 | 10.06545
2.5188 | 14.57692 |  | 2.5188 | 10.4807
1.7827 | 15.04231 |  | 1.7827 | 10.77717
1.2626 | 15.46923 |  | 1.2626 | 10.9539
0.89304 | 15.69904 |  | 0.89304 | 11.24554
0.63232 | 16.13654 |  | 0.63232 | 11.69652
0.44788 | 17.13846 |  | 0.44788 | 12.35319
0.31703 | 18.66538 |  | 0.31703 | 13.65495
0.22404 | 21.06346 |  | 0.22404 | 16.159
0.15874 | 25.06058 |  | 0.15874 | 19.94356
0.11225 | 30.14712 |  | 0.11225 | 24.83578
0.07972 | 35.31827 |  | 0.07972 | 30.45131
0.0562 | 39.61731 |  | 0.0562 | 34.85199
0.03968 | 42.24712 |  | 0.03968 | 38.01271
0.0282 | 43.73462 |  | 0.0282 | 39.49795
0.02004 | 44.81442 |  | 0.02004 | 40.95422
0.01405 | 45.6625 |  | 0.01405 | 41.46411
0.00992 | 46.24135 |  | 0.00992 | 41.62924

## Gd
39.999 | 12.25354 | 298
28.313 | 12.72424
20.038 | 13.87273
14.183 | 16.03838
10.039 | 18.76364
10.039 | 19.02525
7.1046 | 22.05051
5.028 | 24.6596
3.5597 | 26.60303
2.5188 | 27.98081
1.7827 | 28.75051
0.89304 | 29.24949
0.63232 | 29.55556
0.44788 | 29.31313
0.31703 | 29.64343
0.22404 | 29.53939
0.15874 | 29.52323
0.11225 | 29.50606
0.07972 | 29.72323
0.0562 | 29.65455
0.03968 | 29.50707
0.0282 | 29.46465
0.02004 | 29.56465
0.01405 | 29.75051
0.00992 | 29.90606

## GdDTPASA-CA
0.02 | 24.27
0.04 | 24.315
0.1 | 23.46
0.2 | 22.7
0.3 | 22.81
1 | 20.455
2 | 18.305
3 | 18.545
5 | 20.195
10 | 21.605
15 | 25.185
20 | 27.34
35 | 26.35
50 | 23.65

## GdHPDO3A
39.999 | 4.176
28.313 | 4.3465
20.038 | 4.5529
14.183 | 4.9985
10.039 | 5.4667
10.039 | 5.4696
7.1046 | 6.1575
5.028 | 6.8695
3.5597 | 7.4413
2.5188 | 7.7186
1.7827 | 8.0237
1.2626 | 8.252
0.89304 | 8.3467
0.63232 | 8.2996
0.44788 | 8.4229
0.31703 | 8.3895
0.22404 | 8.5075
0.15874 | 8.377
0.11225 | 8.3942
0.07972 | 8.4696
0.0562 | 8.3942
0.03968 | 8.4679
0.0282 | 8.4613
0.02004 | 8.4396
0.00992 | 8.4067
0.01405 | 8.5855

## CuCopc
13.589 | 3.26507 | 278
11.948 | 3.40866
10.502 | 3.4794
9.2321 | 3.65493
8.1165 | 3.73567
7.1347 | 3.74478
6.2742 | 3.86194
5.5148 | 3.95567
4.8473 | 3.78179
4.2632 | 3.95313
3.7472 | 4.12716
3.2933 | 4.21373
2.8957 | 4.14373
2.545 | 4.27358
2.2389 | 4.31239
1.9678 | 4.26701
1.7302 | 4.29433
1.5199 | 4.35731
1.3374 | 4.42896
1.1758 | 4.46806
1.0332 | 4.59493
0.90804 | 4.71299
0.79856 | 4.74224
0.70224 | 4.85716
0.61691 | 5.01134
0.54248 | 5.08373
0.47706 | 5.24567
0.41899 | 5.42716
0.36839 | 5.42537
0.32383 | 5.51985
0.28474 | 5.61418
0.2506 | 5.67642
0.22036 | 5.66164
0.19368 | 5.80015
0.17022 | 5.72343
0.1497 | 5.83239
0.13138 | 5.88075
0.11549 | 5.86567
0.1018 | 5.87328
0.08934 | 5.89821
0.07871 | 5.86194
0.06908 | 5.91925
0.06068 | 5.85582
0.05338 | 5.79104
0.04682 | 5.94164
0.04118 | 5.83507
0.03637 | 5.86612
0.03186 | 5.84299
0.02805 | 5.91567
0.02468 | 5.86597
0.0217 | 5.8203
0.01908 | 5.86612
0.01679 | 5.88672
0.01465 | 5.91224
0.01292 | 5.89612
0.01131 | 5.89179
0.01005 | 5.89642
11.842 | 2.4609 | 298
9.1099 | 2.52493
7.0112 | 2.68194
5.3949 | 2.65746
4.1503 | 2.75119
3.1942 | 2.91104
2.4561 | 2.8891
1.8897 | 3.02851
1.4543 | 3.11224
1.1195 | 3.25821
0.86091 | 3.37179
0.66286 | 3.51254
0.50968 | 3.76925
0.39252 | 3.95478
0.30195 | 4.07925
0.23199 | 4.19045
0.1789 | 4.22313
0.13765 | 4.20418
0.10574 | 4.26015
0.08148 | 4.2406
0.0625 | 4.24
0.04815 | 4.28955
0.03707 | 4.23552
0.02846 | 4.19
0.02188 | 4.17821
0.01695 | 4.2197
0.01306 | 4.18657
0.01005 | 4.23015
11.842 | 1.3606 | 303
9.1099 | 1.39119
7.0112 | 1.48582
5.3949 | 1.50239
4.1503 | 1.48493
3.1942 | 1.48821
2.4561 | 1.64045
1.8897 | 1.6403
1.4543 | 1.68134
1.1195 | 1.8291
0.86091 | 1.98209
0.66286 | 2.04164
0.50968 | 2.22343
0.39252 | 2.21806
0.30195 | 2.38343
0.23199 | 2.42806
0.1789 | 2.43373
0.13765 | 2.51269
0.10574 | 2.47731
0.08148 | 2.52119
0.0625 | 2.61642
0.04815 | 2.53388
0.03707 | 2.52881
0.02846 | 2.55836
0.02188 | 2.48672
0.01695 | 2.53194
0.01306 | 2.51851
0.01005 | 2.49716

## TEMPOL
700 | 0.147
400 | 0.142
39.999 | 0.21483
28.313 | 0.24686
20.038 | 0.28478
14.183 | 0.32318
14.183 | 0.32359
10.039 | 0.36113
7.1046 | 0.39441
5.028 | 0.42163
3.5597 | 0.44557
2.5188 | 0.46547
1.7827 | 0.47713
1.2626 | 0.48978
0.89304 | 0.50015
0.63232 | 0.50736
0.44788 | 0.51523
0.31703 | 0.51847
0.22404 | 0.52182
0.15874 | 0.52596
0.11225 | 0.52559
0.07972 | 0.52704
0.0562 | 0.53096
0.03968 | 0.53168
0.0282 | 0.52806
0.02004 | 0.53005
0.01405 | 0.5315
0.00992 | 0.52713